## Sheet1
Adapted from
Thermophysical Properties of Stainless Steel (Type 304L)
By: Choong S Kim; Argonne National Laboratory, Illinois
Physical State | Temperature (in K) | Temperature (in °C) | Thermal Conductivity (k) (in W/cm-K) | Thermal Diffusivity α (in 10^2 (cm^2/sec))
s | 300 | 27 | 0.1297 | 3.237
s | 400 | 127 | 0.1459 | 3.546
s | 500 | 227 | 0.162 | 3.849
s | 600 | 327 | 0.1782 | 4.418
s | 700 | 427 | 0.1944 | 4.44
s | 800 | 527 | 0.2106 | 4.727
s | 900 | 627 | 0.2267 | 5.009
s | 1000 | 727 | 0.2429 | 5.285
s | 1100 | 827 | 0.2591 | 5.555
s | 1200 | 927 | 0.2753 | 5.82
s | 1300 | 1027 | 0.2914 | 6.08
s | 1400 | 1127 | 0.3076 | 6.334
s | 1500 | 1227 | 0.3238 | 6.582
s | 1600 | 1327 | 0.34 | 6.825
s | 1700 | 1427 | 0.3561 | 7.062
l | 1700 | 1427 | 0.1781 | 3.238
l | 1800 | 1527 | 0.1814 | 3.323
l | 1900 | 1627 | 0.1846 | 3.413
l | 2000 | 1727 | 0.1879 | 3.508
l | 2100 | 1827 | 0.1911 | 3.608
l | 2200 | 1927 | 0.1944 | 3.713
l | 2300 | 2027 | 0.1976 | 3.822
l | 2400 | 2127 | 0.2009 | 3.936
l | 2500 | 2227 | 0.2041 | 4.055
l | 2600 | 2327 | 0.2073 | 4.179
l | 2700 | 2427 | 0.2106 | 4.307
l | 2800 | 2527 | 0.2138 | 4.441
l | 2900 | 2627 | 0.2171 | 4.579
l | 3000 | 2727 | 0.2203 | 4.721